## Sheet1
This calculator sheet is for use with FHWA Tech Brief number ??? "Field Analysis of Asphalt Binders for Recycled Engine Oil Bottoms (REOB) using Handheld XRF Spectrometers
Handheld XRF Spectrometer Calibration
Enter metal contents in ppm into the yellow cells
| Calcium | Copper | Zinc | Molybdenum
Blend
REOB1 Asphalt1 | -0.7290373 | -1.41458 | -0.6725023 | -2.308625 | -1.281186
REOB2 Asphalt1 | 0.06652688 | 0.1388201 | 0.5318703 | -0.4043539 | 0.08321586
REOB3 Asphalt1 | -0.7624065 | -0.5997764 | -0.2681226 | -1.652025 | -0.8205827
REOB1 Asphalt2 | 1.183491 | 1.920475 | 0.3373741 | 0.5810146 | 1.005589
REOB2 Asphalt 2 | 1.911968 | 3.113116 | 1.708301 | 2.004255 | 2.18441
REOB3 Asphalt 2 | 1.794631 | 3.264365 | 0.8804775 | 1.169947 | 1.777355
REOB1 Asphalt 3 | 1.838167 | 1.654891 | 0.9869879 | 1.052028 | 1.383019
REOB2 Asphalt 3 | 2.348432 | 2.338826 | 1.209042 | 1.898027 | 1.948581
REOB3 Asphalt 3 | -1.212276 | -0.8802488 | -0.9096601 | -1.033425 | -1.008902
| 0.7154996 | 1.059543 | 0.4226408 | 0.1452049
Overall Average: | 0.5857221